## HAL 1
Form-B1-KM.018
|  |  | C O N T R O L P L A N | [6 empty] | PROTOTYPE |  |  | NAMA/NOMOR PROSES |  |  |  |  | NOMOR DOK. |  |  | HAL. / DARI
[10 empty] | PRE-LAUNCH |  |  | CAST ON STRAP (COS) LINE 7 |  |  |  |  | CP-A2.1-K.042 |  |  | 1/4
PRODUCTION
|  |  | NAMA KOMPONEN |  | SEKSI/DEPT. |  |  | TIM PENYUSUN | [6 empty] | KEY CONTACT |  | TGL. EFEKTIF |  |  | REVISI KE |  | : | 5
|  |  | BATTERY ELEMENT |  | AMB ASSY. / PROD. II |  |  | STV, SAN, SR, RNW, TNH, HAB, KDK, AY | [6 empty] | TNH, HAB |  |  |  |  | TERBITAN KE |  | : | 4
NAMA |  | MESIN/ |  | ITEM INSPEKSI |  | SPESIFIKASI/TOLERANSI |  |  |  |  | RANK | CARA |  | SAMPLING | KONTROL |  |  | REACTION PLAN
SUB-PROSES |  | ALAT |  | PRODUK/PROSES |  | PRODUK/PROSES | [5 empty] | TEST/UKUR |  | (SIZE/FREK) | PIC | METODE |  | TINDAKAN |  |  |  |  | PIC
PRODUK
Cast |  | Mesin | [8 empty] | - | Height Gauge | [5 empty] | 1. Setting ulang
On |  | COS |  | Tinggi Element | [9 empty] | 6 cell / 2x per shift atau saat ganti tipe
Strap | [15 empty] | Check Sheet
Form-F2.1-K.029
2. Reject Produk yang tidak
sesuai standar
Tinggi Element Mesin COS
[6 empty] | Item |  | Tinggi Elemen | Tinggi Kaki ~ Pole
[8 empty] | (mm) | (mm)
[6 empty] | Side Lug | HYB EXPANDED / MF TJGS / MF Shield / MF Spectra / MF Calcium / MFDS Tropical | 136.5 ± 1 | 218.5 | +5 - 0
[6 empty] | Center Lug | ISS / MFDS / MF Spectra / MF Shield / MF Tropical / MFDS BLACK TGP, TGB, LGB / MF DAI / MF HPM / MMKI Positive Expand | 137.7 ± 1 | 218.7 | +5 - 0
|  |  |  | Posisi susunan plate & separator (khusus pulp, synthetic) |  | A, B ≥ 1 mm |  |  |  |  | - | Digital Caliper
|  |  |  | Kondisi dan Kedalaman Flux pada lug plate |  | ~ | Fluks dalam keadaan kering |  |  |  | - | Visual |  | 1x / shift atau |  | Check Sheet
[12 empty] | Inspection |  | saat ganti tipe |  | Form-F2.1-K.029
[6 empty] | ~ | Kedalaman flux 5 - 8 mm |  |  |  | *Q | Caliper
|  |  |  | Tebal Strap | [6 empty] | - | Digital Caliper |  | 1 battery / shift atau saat ganti tipe |  | Check sheet
Form-F2.1-K.029
NO. | URAIAN PERUBAHAN |  |  |  |  | ALASAN |  |  |  | TANGGAL |  | DIBUAT |  | DISETUJUI
1. | Penambahan Type battery 55D23 & |  |  |  |  | Adanya Tipe Battery 55D23 & 75D23 MMKI
75D23 MMKI
[12 empty] | Ka.Sie. AMB Assy. |  | Ka.Dept. Prod. II | Ka.Dept. QA |  | Ka.Dept.QC |  | Ka.Dept.Process Eng |  | Kadept Product Eng
Revisi ke : 8
Q
Q
+ 2
7 mm
- 1
tinggi elemen
A
B
tinggi kaki ~ pole
P
P
P
P
Q
Q
P
= Opr. Prod.
= Opr. Inspeksi (QC)
L
= Analyst Lab.
P
= Ka.Sub.Sie / Teknisi Prod.
= Sama dengan di atas
Q
T
= Opr. Testing
L
= Logistic
E
= Engineer Engineering

## HAL 2
Form-B1-KM.018
[12 empty] | PROTOTYPE |  | NAMA/NOMOR PROSES | [10 empty] | NOMOR DOK. |  |  |  |  | HAL. / DARI
|  |  | C O N T R O L P L A N | [8 empty] | PRE-LAUNCH |  | CAST ON STRAP (COS) LINE 7 | [10 empty] | CP-A2.1-K.042 |  |  |  |  | 2/4
PRODUCTION
|  |  | NAMA KOMPONEN |  |  | SEKSI/DEPT. |  |  |  | TIM PENYUSUN | [12 empty] | KEY CONTACT |  |  | TGL. EFEKTIF |  |  | REVISI KE |  |  | : | 5
|  |  | BATTERY ELEMENT |  |  | AMB ASSY. / PROD. II |  |  |  | STV, SAN, SR, RNW, TNH, HAB, KDK, AY | [12 empty] | TNH, HAB | [5 empty] | TERBITAN KE |  |  | : | 4
NAMA |  | MESIN/ |  | ITEM INSPEKSI |  | SPESIFIKASI/TOLERANSI | [14 empty] | RANK | CARA | SAMPLING |  | KONTROL |  |  | REACTION PLAN
SUB-PROSES |  | ALAT |  | PRODUK/PROSES |  | PRODUK/PROSES | [15 empty] | TEST/UKUR | (SIZE/FREK) |  | PIC | METODE |  | TINDAKAN |  |  |  |  | PIC
PROSES
Cast On |  | Mesin |  |  |  | Line 7
Strap |  | COS |  |  |  | MF TJGS |  | MFDS / MFDS BLACK TGP, TGB, LGB / MF Shield / MF Tropical / MFDS Black Cawang Positive Expand | MF HPM / SOKON Positive Expand |  | MF DAI Positive Expand |  | ISS Positive Expand |  |  |  | MF MMKI
[6 empty] | D26 (°C) |  | B19, B20, B24 D23, D26, D31 (°C) | B19 (°C) |  | B19 (°C) |  | N55, Q85 RM, S95 RM |  | M42 | Q85 MMKI Wuling | 55D23 MMKI |  | 75D23 MMKI
|  |  |  | Lead Pot |  | 430 ~ 470 | [14 empty] | - | Thermocontrol | 2x / shift atau saat ganti tipe |  |  | Check Sheet |  | Setting ulang | [5 empty] | DIBUAT | DISETUJUI
|  |  |  | (Temperature Pot) | [21 empty] | Form-A2.1-K.051
|  |  |  | (Type L) | Left | 460 ~ 480 |  | 440 - 460 | 440 ~ 460 |  | 460 ~ 480 |  | 440 - 460 |  | 470 - 490 | 470 - 490 | 440 - 460 |  | 470 - 490 |  | - | Thermocontrol
|  |  |  | Temp. Pipe | Right | 425 ~ 445 |  | 425 -445 | 420 ~ 440 |  | 440 ~ 460 |  | 440 - 460 |  | 450 - 470 | 470 - 490 | 440 - 460 |  | 470 - 490
|  |  |  | (Type R) | Left | 425 ~ 445 |  | 425 - 445 | 420 ~ 440 |  | 440 ~ 460 |  | 440 - 460 |  | 450 - 470 | 470 - 490 | 440 - 460 |  | 470 - 490 |  | - | [12 empty] | Ka.Sie. AMB Assy. | Ka.Dept. Prod. II
|  |  |  | Temp. Pipe | Right | 460 ~ 480 |  | 440 - 460 | 440 ~ 460 |  | 460 ~ 480 |  | 440 - 460 |  | 470 - 490 | 470 - 490 | 440 - 460 |  | 470 - 490
|  |  |  | Temp mould |  | 120 ~ 160 |  |  | 100 ~ 140 |  |  |  | 120 ~ 160 | [7 empty] | -
|  |  |  | Temp post |  | 120 ~ 160 | [14 empty] | -
|  |  |  | Temp air dryer/lug dry |  | >300 | [14 empty] | -
|  |  |  | Blower Pipe Temp |  | >300 | [29 empty] | Ka.Dept. QA | Ka.Dept.QC | Ka.Dept.Process & Product Eng.
|  |  |  | Blower Nozzle 1 Temp |  | >200 | [14 empty] | -
|  |  |  | Blower Nozzle 2 Temp |  | >200
|  |  |  | Cooling water rate |  | > 1 liter/menit | [14 empty] | - | Flow Meter
|  |  |  | Temperatur elbow |  | 450 ~ 500 | [14 empty] | - | Thermocontrol
(lead pump)
|  |  |  | Temperatur Cross |  | 370 ~ 470
Block (Crose)
NO. | URAIAN PERUBAHAN | [5 empty] | ALASAN | [7 empty] | TANGGAL | DIBUAT |  | DISETUJUI
1. | Penambahan Type battery 55D23 & 75D23 MMKI | [5 empty] | Adanya Tipe Battery 55D23 & 75D23 MMKI
| FPD/K/A2-CP/ | [14 empty] | Ka.Sie. AMB Assy. |  | Ka.Dept. Prod. II |  | Ka.Dept. QA |  | Ka.Dept.QC |  | Ka.Dept.Process Eng |  |  | Ka.Dept.Product Eng
Revisi ke : 8
440 - 460
425 -445
425 - 445
440 - 460
P
P
P
P
P
= Opr. Prod.
= Opr. Inspeksi (QC)
L
= Analyst Lab.
P
= Ka.Sub.Sie / Teknisi Prod.
= Sama dengan di atas
Q
T
= Opr. Testing
L
= Logistic
E
= Engineer Engineering

## HAL 3
Form-B1-KM.018
[12 empty] | PROTOTYPE |  | NAMA/NOMOR PROSES | [10 empty] | NOMOR DOK. |  |  |  |  | HAL. / DARI
|  |  | C O N T R O L P L A N | [8 empty] | PRE-LAUNCH |  | CAST ON STRAP (COS) LINE 7 | [10 empty] | CP-A2.1-K.042 |  |  |  |  | 3/4
PRODUCTION
|  |  | NAMA KOMPONEN |  |  | SEKSI/DEPT. |  |  |  | TIM PENYUSUN | [12 empty] | KEY CONTACT |  |  | TGL. EFEKTIF |  |  | REVISI KE |  |  | : | 5
|  |  | BATTERY ELEMENT |  |  | AMB ASSY. / PROD. II |  |  |  | STV, SAN, SR, RNW, TNH, HAB, KDK, AY | [12 empty] | TNH, HAB | [5 empty] | TERBITAN KE |  |  | : | 4
NAMA |  | MESIN/ |  | ITEM INSPEKSI |  | SPESIFIKASI/TOLERANSI | [14 empty] | RANK | CARA | SAMPLING |  | KONTROL |  |  | REACTION PLAN
SUB-PROSES |  | ALAT |  | PRODUK/PROSES |  | PRODUK/PROSES | [15 empty] | TEST/UKUR | (SIZE/FREK) |  | PIC | METODE |  | TINDAKAN |  |  |  |  | PIC
PROSES
Cast On |  | Mesin |  |  |  | Line 7
Strap |  | COS |  |  |  | MF Spectra X-X |  | MF Spectra / MF Calcium / MFDS Black Cawang | MF Shield / MF Calcium / MFDS Black Cawang, TGB, LGB |  |  |  | HYB EXP
[6 empty] | 46B19 (°C) |  | 65B24 / 75D23 / 125D31 (°C) | 105D31 (°C) |  |  |  | B19 (°C) |  | B20 (°C) |  | B24 (°C) | D23 (°C) | D26 (°C)
|  |  |  | Lead Pot |  | 430 ~ 470 | [6 empty] | 430 ~ 470 |  | 440 ~ 470 |  | 430 ~ 470 |  |  |  | - | Thermocontrol | 2x / shift atau saat ganti tipe |  |  | Check Sheet |  | Setting ulang | [5 empty] | DIBUAT | DISETUJUI
|  |  |  | (Temperature Pot) | [21 empty] | Form-A2.1-K.051
|  |  |  | (Type L) | Left | 460 - 480 |  | 470 ~ 490 |  |  |  |  | 440 ~ 480 |  | 440 ~ 480 |  | 440 ~ 480 | 455 ~ 485 | 455 ~ 485 |  | - | Thermocontrol
|  |  |  | Temp. Pipe | Right | 450 - 470 |  | 430 ~ 450 |  |  |  |  | 400 ~ 440 |  | 410 ~ 440 |  | 400 ~ 440 | 430 ~ 460 | 430 ~ 460
|  |  |  | (Type R) | Left | 450 - 470 |  | 430 ~ 450 |  |  |  |  | 400 ~ 440 |  | 410 ~ 440 |  | 400 ~ 440 | 430 ~ 460 | 430 ~ 460 |  | - | [12 empty] | Ka.Sie. AMB Assy. | Ka.Dept. Prod. II
|  |  |  | Temp. Pipe | Right | 460 - 480 |  | 470 ~ 490 |  |  |  |  | 440 ~ 480 |  | 440 ~ 480 |  | 440 ~ 480 | 455 ~ 485 | 455 ~ 485
|  |  |  | Temp mould |  | 120 ~ 160 |  | 100 ~ 140 | [9 empty] | 120 ~ 160 |  |  | -
|  |  |  | Temp post |  | 120 ~ 160 | [14 empty] | -
|  |  |  | Temp air dryer/lug dry |  | >300 | [14 empty] | -
|  |  |  | Blower Pipe Temp |  | >300 | [29 empty] | Ka.Dept. QA | Ka.Dept.QC | Ka.Dept.Process & Product Eng.
|  |  |  | Blower Nozzle 1 Temp |  | >200 | [14 empty] | -
|  |  |  | Blower Nozzle 2 Temp |  | >200
|  |  |  | Cooling water rate |  | > 1 liter/menit | [14 empty] | - | Flow Meter
|  |  |  | Temperatur elbow |  | 450 ~ 500 | [14 empty] | - | Thermocontrol
(lead pump)
|  |  |  | Temperatur Cross |  | 370 ~ 470
Block (Crose)
NO. | URAIAN PERUBAHAN | [5 empty] | ALASAN | [8 empty] | TANGGAL | DIBUAT | DISETUJUI
1. | Penambahan Type battery 55D23 & 75D23 MMKI | [5 empty] | Adanya Tipe Battery 55D23 & 75D23 MMKI
| FPD/K/A2-CP/ | [15 empty] | Ka.Sie. AMB Assy. | Ka.Dept. Prod. II |  | Ka.Dept. QA |  | Ka.Dept.QC |  | Ka.Dept.Process Eng |  |  | Ka.Dept.Product Eng
Revisi ke : 8
440 - 460
425 -445
425 - 445
440 - 460
P
P
P
P
P
= Opr. Prod.
= Opr. Inspeksi (QC)
L
= Analyst Lab.
P
= Ka.Sub.Sie / Teknisi Prod.
= Sama dengan di atas
Q
T
= Opr. Testing
L
= Logistic
E
= Engineer Engineering

## HAL 4
Form-B1-KM.018
|  |  | C O N T R O L P L A N | [11 empty] | PROTOTYPE |  |  |  | NAMA/NOMOR PROSES | [6 empty] | NOMOR DOK. |  |  | HAL. / DARI
[15 empty] | PRE-LAUNCH |  |  |  | CAST ON STRAP (COS) | [6 empty] | CP-A2.1-K.042 |  |  | 4/4
[15 empty] | PRODUCTION |  |  |  | LINE 7
|  |  | NAMA KOMPONEN |  |  | SEKSI/DEPT. |  |  |  |  | TIM PENYUSUN | [10 empty] | KEY CONTACT |  |  | TGL. EFEKTIF |  | REVISI KE |  |  | : | 5
|  |  | BATTERY ELEMENT |  |  | AMB ASSY. / PROD. II |  |  |  |  | STV, SAN, SR, RNW, TNH, HAB, KDK, AY | [10 empty] | TNH, HAB |  |  |  |  | TERBITAN KE |  |  | : | 4
NAMA |  | MESIN/ |  | ITEM INSPEKSI |  |  | SPESIFIKASI/TOLERANSI | [9 empty] | RANK | CARA |  | SAMPLING |  | KONTROL |  |  |  | REACTION PLAN
SUB-PROSES |  | ALAT |  | PRODUK/PROSES |  |  | PRODUK/PROSES | [10 empty] | TEST/UKUR |  | (SIZE/FREK) |  | PIC | METODE |  |  | TINDAKAN |  |  |  |  | PIC
Cast |  | Mesin |  | Cycle Time Process |  |  | Line 7
On |  | COS |  |  |  |  | 55D23 MMKI & Other Type | B19 MF XX DAI | B19 MF XX HPM | M42 ISS |  | 46B19 X-X SPECTRA | Q85 ISS MMKI, WULING, 75D23 MMKI
Strap |  |  |  | Pour Time |  |  | 1.0 ~ 3.0 detik | [9 empty] | - | Timer |  | 2x / shift |  |  | Check Sheet |  |  | Setting ulang
[20 empty] | atau saat |  |  | Form-A2.1-K.051
|  |  |  | Dip time (dip wait) |  |  | 1.0 ~ 3.5 detik | 0.8 ~ 1.2 detik | 1.0 ~ 1.3 detik | 0.9 ~ 1.1 detik |  | 1.4 ~ 1.8 detik | 1.3 ~ 1.7 detik | [6 empty] | ganti tipe
|  |  |  | Drain Back Time (dump time) |  |  | 1.25 ~ 2.2 detik
|  |  |  | Lug Dry Time |  |  | 5 ~ 10 detik
|  |  |  | Large Vibrator Time |  |  | 1.5 ~ 3.0 detik
|  |  |  | Small Vibrator Time |  |  | 1.5 ~ 3.0 detik
|  |  |  | Cooling Time |  |  | 10 ~ 20 detik
|  |  |  | Lead Pump Speed |  |  | 28 ~ 42 Hz | [9 empty] | - | Frekuensi
meter
|  |  |  | Flux Time |  |  | 0.1 ~ 1 detik | [9 empty] | - | Timer
|  |  |  | Overflow Hydrazine |  |  | 5 detik | [9 empty] | *Q | Timer | [7 empty] | Program Ulang
|  |  |  | NOTE : | - Menggunakan Type Flux Alcohol Based Hydrazine Monohydrobromide
NO. | URAIAN PERUBAHAN | [6 empty] | ALASAN | [5 empty] | TANGGAL |  | DIBUAT |  |  | DISETUJUI
1. | Penambahan Type battery 55D23 & 75D23 MMKI | [6 empty] | Adanya Tipe Battery 55D23 & 75D23 MMKI
[16 empty] | Ka.Sie. AMB Assy. |  |  | Ka.Dept. Prod. II |  | Ka.Dept. QA |  |  | Ka.Dept.QC |  | Ka.Dept.Process Eng |  | Ka.Dept.Product Eng
Revisi ke : 8
P
P
E
P
= Opr. Prod.
= Opr. Inspeksi (QC)
L
= Analyst Lab.
P
= Ka.Sub.Sie / Teknisi Prod.
= Sama dengan di atas
Q
T
= Opr. Testing
L
= Logistic
E
= Engineer Engineering

## FPD (2)
Form F1.1-KM.005
FORM PERUBAHAN DOKUMEN
Nomor : FPD/K/
No. Dokumen |  |  |  | Judul Dokumen
CP-A2.1-K.042 |  |  |  | CAST ON STRAP (COS) Line 7
URAIAN PERUBAHAN :
Penambahan Type battery 55D23 & 75D23 MMKI
ALASAN PERUBAHAN :
Adanya Tipe Battery 55D23 & 75D23 MMKI
TANGGAL EFEKTIF PERUBAHAN :
Dibuat |  | Diperiksa |  |  | Disetujui
Kasie AMB Assy |  | - |  |  | Kadep Prod II |  |  | Kadept QA |  | Kadept QC |  | Kadept Process Eng |  |  | Kadept Product Eng
Korelasi Dokumen
QPPC / Prosedur |  | SE / SM |  |  |  | Control Plan |  |  | DFPMEA / PFMEA |  |  | Pdm / IK |  |  | Checksheet
| Pdm-B2-K.046-I |  | SE-A2.1-KM.004 |  |  |  | CP-A2.1-K.042 |  |  | PFMEA-A2.1-K.004 |  |  | K-A2.1-K.108 |  |  | Form-F2.1-K.029
[13 empty] | IK-A2.1-K.113 |  |  | Form-A2.1-K.051
Pdm-A10-K.003
IK-A2.1-K.068
Note : Beri tanda (P)jika dokumen Revisi, dan tanda (-) jika dokumen tidak revisi | [9 empty] | x
Document Control | [13 empty] | Mengetahui
Diterima tanggal |  |  | :
Perubahan tanggal |  |  | :
Distribusi tanggal |  |  | : |  |  |  |  | R : 5/4
Oleh |  |  | : | PPA - RAN | [9 empty] | Ka. Sie. PPA
Revisi ke : 9
PT. GS Battery
-
P
P
-
-
-
-
-
-
-